## RW_data
Brand | Name | Type | Pane Construction | Pane Technical construction | Thickness of glazing (mm) | Laminated | Extra sound reducing foil | Low-E layers | Gas | Toughened external glass | Easy-to-Clean coating | Ug ( W/m2K ) | Total solar energy transmittance | Light transmittance | UV-transmittance | Uw ( W/m2K ) | Water tightness | Air permeability | Resistance to wind load | Comment on resistance to wind load (npd: no performance data) | Reaction to fire | Sound reduction | Material | Number of varnish layers | Internal finish, colour | Ventilation Valve | Type of handle | RUC for free of charge | IFC for free of charge | Available sizes | Installation roof pitch range | Available markets | Comments | Status | Customer cross reference
Dakea | ACCESS ENERGY | KXL B1600 | 33.2-10-3HS-10-4H | 33.2V6-10G1-3HSV6-10G1-4H | 33 | Yes | No | 2 | Argon | Yes | No | 0.81 | 0.54 | 0.73 | 0.02 | 1.1 | E1350 | Class 3 | Class C4 |  | Class C-s1, d0 | 36 (-1;-3) dB | Wood | 2 | Lacquered, natural pine | No | Dakea (J2A) | No | No | F4A, F6A, M4A, M6A, M8A, P6A | 15-85° | PL, CZ, SK, HU, FR, Export |  | Active
Dakea | AZURE ELECTRIC (Flat roof window) | FRE B600 + FGT B200 | 33.2-14-4-(32)-4H | 33.2-14,5-4V6-(32)-4H | 24 + 4 | Yes | No | 1 | Argon | Yes (only FGT) | Yes | 1,3 (measured in horizontal) | 0.54 | 0.72 |  | Urc ref300 0,87 Arc ref300 = 3,4 m2 | 9A | Class 3 | Class C3 |  | Class B-s1, d0 | 31 (-1;-2) dB | PVC |  | White | No | motor | No | No | 0606, 0808, 0609, 0909, 0912, 1010, 1015, 1212 | 5-15° | PL, CZ, SK, HU, GB, DE, NL, RO, ES, AT, FR, Export |  | Active
Dakea | AZURE FIXED (Flat roof window) | FRF B600 + FGT B200 | 33.2-14-4-(32)-4H | 33.2-14,5-4V6-(32)-4H | 24 + 4 | Yes | No | 1 | Argon | Yes (only FGT) | Yes | 1,3 (measured in horizontal) | 0.54 | 0.72 |  | Urc ref300 0,87 Arc ref300 = 3,4 m2 | 9A | Class 3 | Class C3 |  | Class B-s1, d0 | 36 (-1;-4) dB | PVC |  | White | No | no handle, fixed | No | No | 0606, 0808, 0609, 0909, 0912, 1010, 1015, 1212 | 5-15° | PL, CZ, SK, HU, GB, DE, NL, RO, ES, AT, FR, Export |  | Active
Dakea | BETTER ENERGY | KAV B1500 | 4-12-3HS-12-3H | 4V6-12G1-3HSV6-12G1-3H | 34 | No | No | 2 | Argon | Yes (3 mm) | No | 0.77 | 0.55 | 0.74 | 0.24 | 1.1 | E1350 | Class 4 | Class C4* | M8A, M10A, P8A, S8A, U4A, U8A: npd | Class C-s1, d0 | 33 (-1;-3) dB | Wood | 2 | Lacquered, natural pine | Yes | Dakea (J2A) | Yes | No | C2A, C4A, C6A, F4A, F6A, F8A, M4A, M6A, M8A, M10A, P6A, P8A, S6A, S8A, U4A, U8A | 15-90° | PL, CZ, SK, HU, GB, NL, RO, ES, Export |  | Active
Dakea | BETTER ENERGY BLACK | KAV B1501 | 4-12-3HS-12-3H | 4V6-12G1-3HSV6-12G1-3H | 34 | No | No | 2 | Argon | Yes (3 mm) | No | 0.77 | 0.55 | 0.74 | 0.24 | 1.1 | E1350 | Class 4 | Class C4* | M8A, P8A: npd | Class C-s1, d0 | 33 (-1;-3) dB | Wood | 2 | Lacquered, natural pine | Yes | Dakea (J2A) | Yes | No | F6A, M6A, M8A, P8A | 15-90° | PL |  | Active
Dakea | BETTER ENERGY BLACK PVC | KPV B1501 | 4-12-3HS-12-3H | 4V6-12G1-3HSV6-12G1-3H | 34 | No | No | 2 | Argon | Yes (3 mm) | No | 0.77 | 0.55 | 0.74 | 0.24 | 1.1 | E1500 | Class 3 | Class C3* | M8A, P8A: npd | Class B-s2, d0 | 33 (-1;-3) dB | PVC |  | White | Yes | Dakea (J2A) | Yes | No | F6A, M6A, M8A, P8A | 15-90° | PL |  | Active
Dakea | BETTER ENERGY PVC | KPV B1500 | 4-12-3HS-12-3H | 4V6-12G1-3HSV6-12G1-3H | 34 | No | No | 2 | Argon | Yes (3 mm) | No | 0.77 | 0.55 | 0.74 | 0.24 | 1.1 | E1500 | Class 3 | Class C3* | M8A, M10A, P8A: npd | Class B-s2, d0 | 33 (-1;-3) dB | PVC |  | White | Yes | Dakea (J2A) | Yes | No | C2A, C4A, C6A, F4A, F6A, F8A, M4A, M6A, M8A, M10A, P6A, P8A, S6A, U4A | 15-90° | PL, CZ, SK, HU, GB, NL, DK, RO, Export |  | Active
Dakea | BETTER ENERGY WHITE | KAV B1510 | 4-12-3HS-12-3H | 4V6-12G1-3HSV6-12G1-3H | 34 | No | No | 2 | Argon | Yes (3 mm) | No | 0.77 | 0.55 | 0.74 | 0.24 | 1.1 | E1350 | Class 4 | Class C4* | M8A, M10A, P8A, S8A, U4A, U8A: npd | Class C-s1, d0 | 33 (-1;-3) dB | Wood | 2 | White painted | Yes | Dakea (J2A) | Yes | No | C2A, C4A, C6A, F4A, F6A, M4A, M6A, M8A, M10A, P6A, P8A, S6A, S8A, U4A, U8A | 15-90° | GB, NL, Export |  | Active
Dakea | BETTER SAFE | KAV B1000 | 33.2-14-4H | 33.2V6-14G1-4HV6 | 24 | Yes | No | 2 | Argon | Yes | No | 1 | 0.52 | 0.75 | 0.05 | 1.3 | E1350 | Class 4 | Class C4* | M10A, P8A, S8A, U4A, U8A: npd | Class C-s1, d0 | 34 (-1;-4) dB | Wood | 2 | Lacquered, natural pine | Yes | Dakea (J2A) | Yes | No | C2A, C4A, C6A, F4A, F6A, M4A, M6A, M8A, M10A, P6A, P8A, S6A, S8A, U4A, U8A | 15-90° | PL, CZ, SK, HU, GB, DE, NL, BE, RO, ES, AT, FR, Export |  | Active
Dakea | BETTER SAFE PVC | KPV B1000 | 33.2-14-4H | 33.2V6-14G1-4HV6 | 24 | Yes | No | 2 | Argon | Yes | No | 1 | 0.52 | 0.75 | 0.05 | 1.3 | E1500 | Class 4 | Class C4* | M10A, U4A: npd | Class B-s2, d0 | 34 (-1;-4) dB | PVC |  | White | Yes | Dakea (J2A) | Yes | No | C2A, C4A, C6A, F4A, F6A, M4A, M6A, M8A, M10A, P6A, S6A, U4A | 15-90° | PL, CZ, SK, HU, GB, DE, NL, BE, RO, ES, AT, FR, Export |  | Active
Dakea | BETTER SAFE WHITE | KAV B1010 | 33.2-14-4H | 33.2V6-14G1-4HV6 | 24 | Yes | No | 2 | Argon | Yes | No | 1 | 0.52 | 0.75 | 0.05 | 1.3 | E1350 | Class 4 | Class C4* | M10A, P8A, S8A, U4A, U8A: npd | Class C-s1, d0 | 34 (-1;-4) dB | Wood | 2 | White painted | Yes | Dakea (J2A) | Yes | No | C2A, C4A, C6A, F4A, F6A, M4A, M6A, M8A, M10A, P6A, P8A, S6A, S8A, U4A, U8A | 15-90° | GB, DE, NL, BE, AT, FR, Export |  | Active
Dakea | VIEW | KHV B1000 | 33.2-14-4H | 33.2V6-14G1-4HV6 | 24 | Yes | No | 2 | Argon | Yes | No | 1 | 0.52 | 0.75 | 0.05 | 1.3 | E1500 | Class 4 | Class C4 |  | Class C-s1, d0 | 34 (-1;-4) dB | Wood | 2 | Lacquered, natural pine | Yes | Dakea (J2A) | No | No | C4A, F6A, M4A, M6A, M8A | 15-55° | PL, CZ, SK, HU, GB, DE, NL, BE, FR, Export |  | Active
Dakea | VIEW WHITE | KHV B1010 | 33.2-14-4H | 33.2V6-14G1-4HV6 | 24 | Yes | No | 2 | Argon | Yes | No | 1 | 0.52 | 0.75 | 0.05 | 1.3 | E1500 | Class 4 | Class C4* | M10A: npd | Class C-s1, d0 | 34 (-1;-4) dB | Wood | 2 | White painted | Yes | Dakea (J2A) | No | No | C4A, F6A, M4A, M6A, M8A, M10A | 15-55° | GB, NL, BE, FR, Export |  | Active
Dakea | VIEW ENERGY | KHV B1500 | 4-12-3HS-12-3H | 4V6-12G1-3HSV6-12G1-3H | 34 | No | No | 2 | Argon | Yes (3 mm) | No | 0.77 | 0.55 | 0.74 | 0.24 | 1.1 | E1500 | Class 4 | Class C4 |  | Class C-s1, d0 | 33 (-1;-3) dB | Wood | 2 | Lacquered, natural pine | Yes | Dakea (J2A) | No | No | M6A, M8A | 15-55° | PL, HU, RO |  | Active
Dakea | CONSERVATION | KCV B901 | 4-16-4H | 4V6-16G1-4HV6 | 24 | No | No | 2 | Argon | Yes | No | 1 | 0.55 | 0.79 | 0.19 | 1.3 | E1350 | Class 4 | Class C4 |  | Class C-s1, d0 | 32 (-1;-5) dB | Wood | 2 | Lacquered, natural pine | Yes | Dakea (J2A) | No | No | C2A, C4A, F6A, M4A, M6A, M8A | 15-90° | GB, NL, FR, Export |  | Active
Dakea | CONSERVATION WHITE | KCV B911 | 4-16-4H | 4V6-16G1-4HV6 | 24 | No | No | 2 | Argon | Yes | No | 1 | 0.55 | 0.79 | 0.19 | 1.3 | E1350 | Class 4 | Class C4 |  | Class C-s1, d0 | 32 (-1;-5) dB | Wood | 2 | White painted | Yes | Dakea (J2A) | No | No | C2A, C4A, F6A, M4A, M6A, M8A | 15-90° | GB, NL, FR, Export |  | Active
Dakea | GOOD | KAV B900 | 4-16-4H | 4V6-16G1-4HV6 | 24 | No | No | 2 | Argon | Yes | No | 1 | 0.55 | 0.79 | 0.19 | 1.3 | E1350 | Class 4 | Class C4* | M10A, P8A, S8A, U4A, U8A: npd | Class C-s1, d0 | 32 (-1;-5) dB | Wood | 2 | Lacquered, natural pine | Yes | Dakea (J2A) | No | No | C2A, C4A, C6A, F4A, F6A, M4A, M6A, M8A, M10A, P6A, P8A, S6A, S8A, U4A, U8A | 15-90° | PL, CZ, SK, HU, GB, DE, NL, BE, RO, ES, AT, Export |  | Active
Dakea | GOOD ENERGY | KAA B1500 | 4-12-3HS-12-3H | 4V6-12G1-3HSV6-12G1-3H | 34 | No | No | 2 | Argon | Yes (3 mm) | No | 0.77 | 0.55 | 0.74 | 0.24 | 1.1 | E1350 | Class 4 | Class C4* | M8A, M10A, P8A, S8A, U4A, U8A: npd | Class C-s1, d0 | 33 (-1;-3) dB | Wood | 2 | Lacquered, natural pine | No | Dakea (J2A) | No | No | C2A, C4A, C6A, F4A, F6A, M4A, M6A, M8A, M10A, P6A, P8A, P10A, S6A, S8A, U4A, U8A | 15-90° | PL, CZ, SK, HU, DE, RO, Export |  | Active
Dakea | GOOD ENERGY PVC | KPA B1500 | 4-12-3HS-12-3H | 4V6-12G1-3HSV6-12G1-3H | 34 | No | No | 2 | Argon | Yes (3 mm) | No | 0.77 | 0.55 | 0.74 | 0.24 | 1.1 | E1500 | Class 3 | Class C3* | M8A, M10A, P8A: npd | Class B-s2, d0 | 33 (-1;-3) dB | PVC |  | White | No | Dakea (J2A) | No | No | C2A, C4A, C6A, F4A, F6A, M4A, M6A, M8A, M10A, P6A, P8A, S6A, U4A | 15-90° | PL, CZ, SK, HU, DE, DK, RO, Export |  | Active
Dakea | GOOD OPAQUE | KAV B3300 | 4O-16-4H | 4O-16-4H | 24 | No | No | 1 | Argon | Yes | No | 1.1 | npd | npd | npd | 1.4 | E1350 | Class 4 | Class C4 |  | Class C-s1, d0 | 32 (-1;-5) dB | Wood | 2 | Lacquered, natural pine | Yes | Dakea (J2A) | No | No | C2A, C4A, C6A, F6A, M4A, M6A | 15-90° | GB, Export |  | Active
Dakea | GOOD OPAQUE PVC | KPV B3300 | 4O-16-4H | 4O-16-4H | 24 | No | No | 1 | Argon | Yes | No | 1 | npd | npd | npd | 1.4 | E1500 | Class 4 | Class C4 |  | Class B-s2, d0 | 32 (-1;-5) dB | Wood | 2 | Lacquered, natural pine | Yes | Dakea (J2A) | No | No | C2A, C4A, C6A, F6A, M4A, M6A | 15-90° | GB, Export |  | Active
Dakea | GOOD OPAQUE WHITE | KAV B3310 | 4O-16-4H | 4O-16-4H | 24 | No | No | 1 | Argon | Yes | No | 1.1 | npd | npd | npd | 1.4 | E1350 | Class 4 | Class C4 |  | Class C-s1, d0 | 32 (-1;-5) dB | Wood | 2 | White painted | Yes | Dakea (J2A) | No | No | C2A, C4A, C6A, F6A, M4A, M6A | 15-90° | GB, Export |  | Active
Dakea | GOOD PVC | KPV B900 | 4-16-4H | 4V6-16G1-4HV6 | 24 | No | No | 2 | Argon | Yes | No | 1 | 0.55 | 0.79 | 0.19 | 1.3 | E1500 | Class 4 | Class C4* | M10A, U4A: npd | Class B-s2, d0 | 32 (-1;-5) dB | PVC |  | White | Yes | Dakea (J2A) | No | No | C2A, C4A, C6A, F4A, F6A, M4A, M6A, M8A, M10A, P6A, S6A, U4A | 15-90° | PL, CZ, SK, HU, GB, DE, NL, BE, RO, AT, Export |  | Active
Dakea | GOOD WHITE | KAV B910 | 4-16-4H | 4V6-16G1-4HV6 | 24 | No | No | 2 | Argon | Yes | No | 1 | 0.55 | 0.79 | 0.19 | 1.3 | E1350 | Class 4 | Class C4* | M10A, P8A, P10A, S8A, U4A, U8A: npd | Class C-s1, d0 | 32 (-1;-5) dB | Wood | 2 | White painted | Yes | Dakea (J2A) | No | No | C2A, C4A, C6A, F4A, F6A, M4A, M6A, M8A, M10A, P4A, P6A, P8A, P10A, S6A, S8A, U4A, U8A | 15-90° | GB, DE, NL, BE, AT, Export |  | Active
Dakea | ULTIMA COMFORT | KEV B4800 | 33.2SS-16-3HS-16-6H | 33.2SSV6-16G1-3HSV6-16G1-6HV9:N2 | 48 | Yes | Yes | 3 | Argon | Yes (6 mm) | Yes | 0.5 | 0.25 | 0.51 | 0 | 0.9 | E1350 | Class 4 | Class C4* | M8A, M10A: npd | Class C-s1, d0 | 40 (-1;-3) dB | Wood | 2 | Lacquered, natural pine | Yes | Dakea (J7A) | Yes | Yes | C2A, C4A, F6A, M4A, M6A, M8A, M10A, P6A, P8A, S6A | 15-90° | PL, CZ, SK, HU, GB, DE, NL, RO, AT, FR |  | Active
Dakea | ULTIMA COMFORT WHITE | KEV B4810 | 33.2SS-16-3HS-16-6H | 33.2SSV6-16G1-3HSV6-16G1-6HV9:N2 | 48 | Yes | Yes | 3 | Argon | Yes (6 mm) | Yes | 0.5 | 0.25 | 0.51 | 0 | 0.9 | E1350 | Class 4 | Class C4* | M8A, M10A: npd | Class C-s1, d0 | 40 (-1;-3) dB | Wood | 2 | White painted | Yes | Dakea (J7A) | Yes | Yes | C2A, C4A, F6A, M4A, M6A, M8A, M10A, P6A, P8A, S6A | 15-90° | GB, DE, NL, AT, FR |  | Active
Dakea | OPTIMA PINE | KAV B900B | 4-16-4H | 4V6-16G1-4HV6 | 24 | No | No | 2 | Argon | Yes | No | 1 | 0.55 | 0.79 | 0.19 | 1.3 | 9A | Class 3 | Class C3 |  | Class C-s1, d0 | 32 (-1;-5) dB | Wood | 2 | Lacquered, natural pine | Yes | Dakea (J2A) | No | No | C2A, C4A, C6A, F4A, F6A, M4A, M6A, M8A, M10A, P6A, P8A, S6A, S8A, U4A, U8A | 15-65° | GB |  | Active
Dakea | OPTIMA PINE | KAV B900H | 4-16-4H | 4V6-16G1-4HV6 | 24 | No | No | 2 | Argon | Yes | No | 1 | 0.55 | 0.79 | 0.19 | 1.25 | E1350 | Class 4 | Class C4* | M10A, P8A, S8A, U4A, U8A: npd | Class C-s1, d0 | 32 (-1;-5) dB | Wood | 2 | Lacquered, natural pine | Yes | Dakea (J2A) | No | Yes | C2A, C4A, C6A, F4A, F6A, M4A, M6A, M8A, M10A, P6A, P8A, S6A, S8A, U4A, U8A | 15-90° | Product is not listed in the Market availability matrix |  | Discontinued
Dakea | OPTIMA PVC | KPV B900H | 4-16-4H | 4V6-16G1-4HV6 | 24 | No | No | 2 | Argon | Yes | No | 1 | 0.55 | 0.79 | 0.19 | 1.25 | E1500 | Class 4 | Class C4* | M10A npd | Class B-s2, d0 | 32 (-1;-5) dB | PVC |  | White | Yes | Dakea (J2A) | No | Yes | C2A, C4A, C6A, F4A, F6A, M4A, M6A, M8A, M10A, P6A, S6A, U4A | 15-90° | Product is not listed in the Market availability matrix |  | Discontinued
Dakea | OPTIMA WHITE | KAV B910B | 4-16-4H | 4V6-16G1-4HV6 | 24 | No | No | 2 | Argon | Yes | No | 1 | 0.55 | 0.79 | 0.19 | 1.3 | 9A | Class 3 | Class C3 |  | Class C-s1, d0 | 32 (-1;-5) dB | Wood | 2 | White painted | Yes | Dakea (J2A) | No | No | C2A, C4A, C6A, F4A, F6A, M4A, M6A, M8A, M10A, P6A, P8A, S6A, S8A, U4A, U8A | 15-65° |  |  | Active
Dakea | OPTIMA WHITE | KAV B910H | 4-16-4H | 4V6-16G1-4HV6 | 24 | No | No | 2 | Argon | Yes | No | 1 | 0.55 | 0.79 | 0.19 | 1.25 | E1350 | Class 4 | Class C4* | M10A, P8A, S8A, U4A, U8A: npd | Class C-s1, d0 | 32 (-1;-5) dB | Wood | 2 | White painted | Yes | Dakea (J2A) | No | Yes | C2A, C4A, C6A, F4A, F6A, M4A, M6A, M8A, M10A, P6A, P8A, S6A, S8A, U4A, U8A | 15-90° | Product is not listed in the Market availability matrix |  | Discontinued
Dakea | SECURE WHITE | KAQ B1010Q | 33.4-16-4H | 33.4V6-16G1-4HV6 | 26 | Yes | No | 2 | Argon | Yes | No | 1 | 0.52 | 0.75 | 0.05 | 1.3 | E1350 | Class 4 | Class C4* | * M8A, P8A, P10A, S8A: npd | Class C-s1, d0 | 34 (-1;-4) dB | Wood | 2 | White painted | Yes | Dakea (J2A) | No | No | C2A, C4A, F6A, M4A, M6A, M8A, P6A, P8A, P10A, S1A, S6A, S8A, U8A | 15-90° | GB, NL, Export |  | Active
Dakea | SMOKE VENT ENERGY | KAS B1600 | 33.2-10-3HS-10-4H | 33.2V6-10G1-3HSV6-10G1-4H | 33 | Yes | No | 2 | Argon | Yes | No | 0.81 | 0.53 | 0.73 | 0.02 | 1.1 | E1200 | Class 4 | Class C4* | * M8A, S8A, U8A: npd | Class C-s1, d0 | 36 (-1;-3) dB | Wood | 2 | Lacquered, natural pine | No | motor | No | No | M4A, M6A, M8A, S6A, S8A, U4A, U8A | 15-60° | PL, CZ, SK, HU, GB, DE, NL, RO, FR, Export |  | Active
Dakea | SMOKE VENT WHITE | KAS B1010 | 33.2-14-4H | 33.2V6-14G1-4HV6 | 24 | Yes | No | 2 | Argon | Yes | No | 1 | 0.52 | 0.75 | 0.05 | 1.3 | E1200 | Class 4 | Class C4* | * M8A, S8A, U8A: npd | Class C-s1, d0 | 34 (-1;-4) dB | Wood | 2 | White painted | No | motor | No | No | M4A, M6A, M8A, S6A, S8A, U4A, U8A | 15-60° | GB, DE, NL, BE, FR, Export |  | Active
Dakea | ULTIMA | KEV B1200 | 33.2SS–10–6H | 33.2SSV6–10G3–6HV9:N2 | 22 | Yes | Yes | 2 | Krypton | Yes (6 mm) | Yes | 0.9 | 0.3 | 0.61 | 0.05 | 1.2 | E1350 | Class 4 | Class C4* | M10A, P8A, S8A, U4A, U8A: npd | Class C-s1, d0 | 38 (-1;-3) dB | Wood | 2 | Lacquered, natural pine | Yes | Dakea (J2A) | Yes | Yes | C2A, C4A, F4A, F6A, M4A, M6A, M8A, M10A, P6A, P8A, S6A, S8A, U4A, U8A | 15-90° | Product is not listed in the Market availability matrix |  | Discontinued
Dakea | ULTIMA ENERGY | KEV B1800 | 33.2SS-10-3HS-10-6H | 33.2SSV6-10G3-3HSV6-10G3-6HV9:N2 | 35 | Yes | Yes | 3 | Krypton | Yes (6 mm) | Yes | 0.5 | 0.27 | 0.56 | 0 | 0.99 | E1350 | Class 4 | Class C4* | M8A, M10A: npd | Class C-s1, d0 | 38 (-2;-4) dB | Wood | 2 | Lacquered, natural pine | Yes | Dakea (J2A) | Yes | Yes | C2A, C4A, F6A, M4A, M6A, M8A, M10A, P6A, P8A, S6A | 15-90° | PL, CZ, SK, HU, GB, DE, NL, RO, AT, FR, Export |  | Active
Dakea | ULTIMA ENERGY PVC | KEP B1800 | 33.2SS-10-3HS-10-6H | 33.2SSV6-10G3-3HSV6-10G3-6HV9:N2 | 35 | Yes | Yes | 3 | Krypton | Yes (6 mm) | Yes | 0.5 | 0.27 | 0.56 | 0 | 1 | E1500 (up to M8A) E1350 (M10A) | Class 4 (up to M8A) Class 3 (M10A) | Class C3* | M8A, M10A: npd | Class B-s2, d0 | 38 (-1;-4) dB | PVC |  | White | Yes | Dakea (J2A) | Yes | Yes | C2A, C4A, F6A, M4A, M6A, M8A, M10A, P6A, P8A, S6A | 15-90° | PL, CZ, SK, HU, GB, DE, NL, RO, AT, FR, Export |  | Active
Dakea | ULTIMA ENERGY WHITE | KEV B1810 | 33.2SS-10-3HS-10-6H | 33.2SSV6-10G3-3HSV6-10G3-6HV9:N2 | 35 | Yes | Yes | 3 | Krypton | Yes (6 mm) | Yes | 0.5 | 0.27 | 0.56 | 0 | 0.99 | E1350 | Class 4 | Class C4* | M8A, M10A: npd | Class C-s1, d0 | 38 (-2;-4) dB | Wood | 2 | White painted | Yes | Dakea (J2A) | Yes | Yes | C2A, C4A, F6A, M4A, M6A, M8A, M10A, P6A, P8A, S6A | 15-90° | GB, DE, NL, FR, Export |  | Active
Dakea | ULTIMA WHITE | KEV B1210 | 33.2SS–10–6H | 33.2SSV6–10G3–6HV9:N2 | 22 | Yes | Yes | 2 | Krypton | Yes (6 mm) | Yes | 0.9 | 0.3 | 0.61 | 0.05 | 1.2 | E1350 | Class 4 | Class C4* | M10A, P8A, S8A, U4A, U8A: npd | Class C-s1, d0 | 38 (-1;-3) dB | Wood | 2 | White painted | Yes | Dakea (J2A) | Yes | Yes | C2A, C4A, F4A, F6A, M4A, M6A, M8A, M10A, P6A, P8A, S6A, S8A, U4A, U8A | 15-90° | Product is not listed in the Market availability matrix |  | Discontinued
Dakea | VERTICA ENERGY | KAN B1600 | 33.2-10-3HS-10-4H | 33.2V6-10G1-3HSV6-10G1-4H | 33 | Yes | No | 2 | Argon | Yes | No | 0.81 | 0.53 | 0.73 | 0.02 | 1.1 | E1350 | Class 4 | Class C4 |  | Class C-s1, d0 | 36 (-1;-3) dB | Wood | 2 | Lacquered, natural pine | No | no handle, fixed | No | No | M31A, M34A | 15-55° (in combi with standard RW) | PL, CZ, SK, HU, GB, DE, NL, RO, AT, Export |  | Active
Dakea | VERTICA ENERGY WHITE | KAN B1610 | 33.2-10-3HS-10-4H | 33.2V6-10G1-3HSV6-10G1-4H | 33 | Yes | No | 2 | Argon | Yes | No | 0.81 | 0.53 | 0.73 | 0.02 | 1.1 | E1350 | Class 4 | Class C4 |  | Class C-s1, d0 | 36 (-1;-3) dB | Wood | 2 | White painted | No | no handle, fixed | No | No | M31A, M34A | 15-55° (in combi with standard RW) | GB, DE, NL, AT, Export |  | Active
Dakea | VISION ENERGY | KAI B1600 | 33.2-10-3HS-10-4H | 33.2V6-10G1-3HSV6-10G1-4H | 33 | Yes | No | 2 | Argon | Yes | No | 0.81 | 0.53 | 0.73 | 0.02 | 1.1 | E1350 | Class 4 | Class C4 |  | Class C-s1, d0 | 36 (-1;-3) dB | Wood | 2 | Lacquered, natural pine | No | no handle, fixed | Yes | No | M4A | 15-90° | PL, CZ, SK, HU, GB, DE, NL, RO, AT, Export |  | Active
Dakea | VISION ENERGY WHITE | KAI B1610 | 33.2-10-3HS-10-4H | 33.2V6-10G1-3HSV6-10G1-4H | 33 | Yes | No | 2 | Argon | Yes | No | 0.81 | 0.53 | 0.73 | 0.02 | 1.1 | E1350 | Class 4 | Class C4 |  | Class C-s1, d0 | 36 (-1;-3) dB | Wood | 2 | White painted | No | no handle, fixed | Yes | No | M4A | 15-90° | GB, DE, NL, AT, Export |  | Active
RoofLITE PLUS | LEVEL (Flat roof window) | FRE B600 + FGT B200 RL | 33.2-14-4-(32)-4H | 33.2-14,5-4V6-(32)-4H | 24 + 4 | Yes | No | 1 | Argon | Yes (only FGT) | Yes | 1,3 (measured in horizontal) | 0.54 | 0.72 |  | Urc ref300 = 0,87 Arc ref300 = 3,4 m2 | 9A | Class 3 | Class C3 |  | Class B-s1, d0 | 31 (-1;-2) dB | PVC |  | White | No | motor | No | No | 0606, 0808, 0609, 0909, 0912, 1010, 1015, 1212 | 5-15° | PL, CZ, HU, GB, NL, DE, AT, IE, GR, HR, KG, TR |  | Active
RoofLITE PLUS | LEVEL (Flat roof window) | FRF B600 + FGT B200 RL | 33.2-14-4-(32)-4H | 33.2-14,5-4V6-(32)-4H | 24 + 4 | Yes | No | 1 | Argon | Yes (only FGT) | Yes | 1,3 (measured in horizontal) | 0.54 | 0.72 |  | Urc ref300 = 0,87 Arc ref300 = 3,4 m2 | 9A | Class 3 | Class C3 |  | Class B-s1, d0 | 36 (-1;-4) dB | PVC |  | White | No | no handle, fixed | No | No | 0606, 0808, 0609, 0909, 0912, 1010, 1015, 1212 | 5-15° | PL, CZ, HU, GB, NL, DE, AT, IE, GR, HR, KG, TR |  | Active
RoofLITE PLUS | out of standard range, only for projects | APV B900 PLUS | 4-16-4H | 4V6-16G1-4HV6 | 24 | No | No | 2 | Argon | Yes | No | 1 | 0.55 | 0.79 | 0.19 | 1.3 | E1500 | Class 4 | Class C4 |  | Class B-s2, d0 | 32 (-1;-5) dB | PVC |  | White | Yes | Standard | No | No | C2A, C4A, F6A, M4A, M6A, M8A, S6A | 15-90° | Product is not listed in the Market availability matrix |  | Active
RoofLITE PLUS | SOLID VENT WHITE | AVY B910 PLUS | 4-16-4H | 4V6-16G1-4HV6 | 24 | No | No | 2 | Argon | Yes | No | 1 | 0.55 | 0.79 | 0.19 | 1.3 | E1350 | Class 4 | Class C4 |  | Class C-s1, d0 | 32 (-1;-5) dB | Wood | 1 | White painted | Yes | Standard | No | No | C2A, C4A, F6A, M4A, M6A, M8A, S6A | 15-90° | GB, NL, BE, DK, IE, BG, CH, CL, EE, GR, HR, IL, IS, LT, LV, MK, SE, SI, TR |  | Active
RoofLITE PLUS | SLIM PINE | DPY B900 PLUS | 4-16-4H | 4V6-16G1-4HV6 | 24 | No | No | 2 | Argon | Yes | No | 1 | 0.55 | 0.79 | 0.19 | 1.3 | E1350 | Class 4 | Class C4 |  | Class C-s1, d0 | 32 (-1;-5) dB | Wood | 1 | Lacquered, natural pine | No | Standard | No | No | C2A, C4A, F6A, M4A, M6A, M8A, S6A | 15-90° | PL, CZ, SK, HU, GB, NL, DE, FR, BE, ES, DK, RO, IT, IE, BG, CH, CL, EE, GR, HR, IL, IS, KG, KV, LT, LV, ME, MK, RS, SE, SI, TR |  | Active
RoofLITE PLUS | SLIM VENT | DVY B900 PLUS | 4-16-4H | 4V6-16G1-4HV6 | 24 | No | No | 2 | Argon | Yes | No | 1 | 0.55 | 0.79 | 0.19 | 1.3 | E1350 | Class 4 | Class C4 |  | Class C-s1, d0 | 32 (-1;-5) dB | Wood | 1 | Lacquered, natural pine | Yes | Standard | No | No | C2A, C4A, F6A, M4A, M6A, M8A, S6A | 15-90° | PL, CZ, SK, HU, GB, NL, FR, BE, ES, DK, RO, IT, IE, BG, CH, CL, EE, GR, HR, IL, IS, LT, LV, MK, SE, SI, TR |  | Active
RoofLITE PLUS | SOLID LAMINATED | AAY B1000 PLS | 33.2-14-4H | 33.2V6-14G1-4HV6 | 24 | Yes | No | 2 | Argon | Yes | No | 1 | 0.52 | 0.75 | 0.05 | 1.3 | E1350 | Class 4 | Class C4 |  | Class C-s1, d0 | 34 (-1;-4) dB | Wood | 1 | Lacquered, natural pine | No | Standard | No | No | C2A, C4A, F6A, M4A, M6A, M8A, S6A | 15-90° | GB, NL, DE, FR, AT, IT, IE, BG, CH, CL, EE, GR, HR, IL, IS, LT, LV, MK, SE, SI, TR |  | Active
RoofLITE PLUS | SOLID PINE | AAY B900 PLUS | 4-16-4H | 4V6-16G1-4HV6 | 24 | No | No | 2 | Argon | Yes | No | 1 | 0.55 | 0.79 | 0.19 | 1.3 | E1350 | Class 4 | Class C4 |  | Class C-s1, d0 | 32 (-1;-5) dB | Wood | 1 | Lacquered, natural pine | No | Standard | No | No | C2A, C4A, F6A, M4A, M6A, M8A, S6A | 15-90° | PL, CZ, SK, HU, GB, NL, DE, FR, BE, ES, DK, RO, IT, IE, BG, CH, CL, EE, GR, HR, IL, IS, KG, LT, LV, MK, RS, SE, SI, TR, UA |  | Active
RoofLITE PLUS | SOLID WHITE | AAY B910 PLUS | 4-16-4H | 4V6-16G1-4HV6 | 24 | No | No | 2 | Argon | Yes | No | 1 | 0.55 | 0.79 | 0.19 | 1.3 | E1350 | Class 4 | Class C4 |  | Class C-s1, d0 | 32 (-1;-5) dB | Wood | 1 | White painted | No | Standard | No | No | C2A, C4A, F6A, M4A, M6A, M8A, S6A | 15-90° | GB, NL, FR, BE, DK, IE, BG, CH, CL, EE, GR, HR, IL, IS, LT, LV, MK, RS, SE, SI, TR |  | Active
RoofLITE PLUS | SOLID PVC | APY B900 PLUS | 4-16-4H | 4V6-16G1-4HV6 | 24 | No | No | 2 | Argon | Yes | No | 1 | 0.55 | 0.79 | 0.19 | 1.3 | E1500 | Class 4 | Class C4 |  | Class B-s2, d0 | 32 (-1;-5) dB | PVC |  | White | No | Standard | No | No | C2A, C4A, F6A, M4A, M6A, M8A, S6A | 15-90° | PL, CZ, SK, HU, GB, NL, DE, FR, BE, ES, DK, RO, IT, IE, BG, CH, CL, EE, GR, HR, IL, IS, KG, LT, LV, MK, RS, SE, SI, TR |  | Active
RoofLITE PLUS | SOLID PVC LAMINATED | APY B1000 PLS | 33.2-14-4H | 33.2V6-14G1-4HV6 | 24 | Yes | No | 2 | Argon | Yes | No | 1 | 0.52 | 0.75 | 0.05 | 1.3 | E1500 | Class 4 | Class C4 |  | Class B-s2, d0 | 34 (-1;-4) dB | PVC |  | White | No | Standard | No | No | C2A, C4A, F6A, M4A, M6A, M8A, S6A | 15-90° | GB, NL, DE, FR, AT, IT, BG, CH, CL, EE, GR, HR, IL, IS, LT, LV, MK, SE, SI, TR |  | Active
RoofLITE PLUS | SOLID VENT | AVY B900 PLUS | 4-16-4H | 4V6-16G1-4HV6 | 24 | No | No | 2 | Argon | Yes | No | 1 | 0.55 | 0.79 | 0.19 | 1.3 | E1350 | Class 4 | Class C4 |  | Class C-s1, d0 | 32 (-1;-5) dB | Wood | 1 | Lacquered, natural pine | Yes | Standard | No | No | C2A, C4A, F6A, M4A, M6A, M8A, S6A | 15-90° | CZ, SK, GB, NL, DE, FR, BE, ES, DK, RO, IT, IE, BG, CH, CL, EE, GR, HR, IL, IS, LT, LV, MK, SE, SI, TR, UA |  | Active
RoofLITE PLUS | SOLID VENT LAMINATED | AVY B1000 PLS | 33.2-14-4H | 33.2V6-14G1-4HV6 | 24 | Yes | No | 2 | Argon | Yes | No | 1 | 0.52 | 0.75 | 0.05 | 1.3 | E1350 | Class 4 | Class C4 |  | Class C-s1, d0 | 34 (-1;-4) dB | Wood | 1 | Lacquered, natural pine | Yes | Standard | No | No | C2A, C4A, F6A, M4A, M6A, M8A, S6A | 15-90° | DE, IT |  | Active
RoofLITE PLUS | TRIO | AAY B1500 PLS | 4-12-3HS-12-3H | 4V6-12G1-3HSV6-12G1-3H | 34 | No | No | 2 | Argon | Yes (3 mm) | No | 0.77 | 0.55 | 0.74 | 0.24 | 1.1 | E1350 | Class 4 | Class C4* | M8A: npd | Class C-s1, d0 | 33 (-1;-3) dB | Wood | 1 | Lacquered, natural pine | No | Standard | No | No | C2A, C4A, F6A, M4A, M6A, M8A, S6A | 15-90° | PL, CZ, SK, HU, GB, NL, DE, FR, BE, ES, DK, RO, IT, IE, BG, CH, CL, EE, GR, HR, IL, IS, KG, LT, LV, MK, SE, SI, TR |  | Active
RoofLITE PLUS | TRIO PVC | APY B1500 PLS | 4-12-3HS-12-3H | 4V6-12G1-3HSV6-12G1-3H | 34 | No | No | 2 | Argon | Yes (3 mm) | No | 0.77 | 0.55 | 0.74 | 0.24 | 1.1 | E1500 | Class 3 | Class C3* | M8A: npd | Class B-s2, d0 | 33 (-1;-3) dB | PVC |  | White | No | Standard | No | No | C2A, C4A, F6A, M4A, M6A, M8A, S6A | 15-90° | PL, CZ, SK, HU, GB, NL, DE, FR, BE, ES, DK, RO, IT, IE, BG, CH, CL, EE, GR, HR, IL, IS, KG, LT, LV, MK, SE, SI, TR |  | Active
RoofLITE PLUS | SOLID CONSERVATION | CVY B901 PLUS | 4-16-4H | 4V6-16G1-4HV6 | 24 | No | No | 2 | Argon | Yes | No | 1 | 0.55 | 0.79 | 0.19 | 1.3 | E1350 | Class 4 | Class C4 |  | Class C-s1, d0 | 32 (-1;-5) dB | Wood | 1 | Lacquered, natural pine | Yes | Standard | No | No | C2A, C4A, F6A, M4A, M6A, M8A | 15-90° | GB, NL, FR |  | Active
RoofLITE PLUS | SOLID CONSERVATION WHITE | CVY B911 PLUS | 4-16-4H | 4V6-16G1-4HV6 | 24 | No | No | 2 | Argon | Yes | No | 1 | 0.55 | 0.79 | 0.19 | 1.3 | E1350 | Class 4 | Class C4 |  | Class C-s1, d0 | 32 (-1;-5) dB | Wood | 1 | White painted | Yes | Standard | No | No | C2A, C4A, F6A, M4A, M6A, M8A | 15-90° | GB, NL, FR |  | Active
RoofLITE PLUS | SOLID VISION | MOE B1000 PLS | 33.2-14-4H | 33.2V6-14G1-4HV6 | 24 | Yes | No | 2 | Argon | Yes | No | 1 | 0.52 | 0.75 | 0.05 | 1.3 | E1500 | Class 4 | Class C4 |  | Class C-s1, d0 | 34 (-1;-4) dB | Wood | 2 | Lacquered, natural pine | Yes | Standard | No | No | C4A, F6A, M4A, M6A, M8A | 15-55° | CZ, SK, HU, GB, NL, DE, FR, AT, BE, DK, IE, BG, CH, CL, EE, GR, HR, IL, IS, KG, LT, LV, MK, SE, SI, TR |  | Active
RoofLITE PLUS | SOLID VISION WHITE | MOE B1010 PLS | 33.2-14-4H | 33.2V6-14G1-4HV6 | 24 | Yes | No | 2 | Argon | Yes | No | 1 | 0.52 | 0.75 | 0.05 | 1.3 | E1500 | Class 4 | Class C4 |  | Class C-s1, d0 | 34 (-1;-4) dB | Wood | 2 | White painted | Yes | Standard | No | No | M4A, M6A, M8A | 15-55° | GB, NL, DE, FR, BE, DK, IE, BG, CH, CL, EE, GR, HR, IL, IS, LT, LV, MK, SE, SI, TR |  | Active
RoofLITE PLUS | TRIO VISION | MOE B1500 PLS | 4-12-3HS-12-3H | 4V6-12G1-3HSV6-12G1-3H | 34 | No | No | 2 | Argon | Yes (3 mm) | No | 0.77 | 0.55 | 0.74 | 0.24 | 1.1 | E1500 | Class 4 | Class C4 |  | Class C-s1, d0 | 33 (-1;-3) dB | Wood | 2 | Lacquered, natural pine | Yes | Dakea (J2A) | No | No | M6A, M8A | 15-55° | PL, HU, DE, AT, RO |  | Active
RoofLITE PLUS | IDEA | MKA B900 PLUS | 4-16-4H | 4V6-16G1-4HV6 | 24 | No | No | 2 | Argon | Yes | No | 1 | 0.55 | 0.79 | 0.19 | 1.25 | E1350 | Class 4 | Class C4 |  | Class C-s1, d0 | 32 (-1;-5) dB | Wood | 1 | Lacquered, natural pine | Yes | Standard | No | Yes | C2A, C4A, F6A, M4A, M6A, M8A, S6A | 15-90° | HU |  | Active
MM AURA Pruszynski | BRONZE | AAY B900 AURA | 4-16-4H | 4V6-16G1-4HV6 | 24 | No | No | 2 | Argon | Yes | No | 1 | 0.55 | 0.79 | 0.19 | 1.3 | E1350 | Class 4 | Class C4 |  | Class C-s1, d0 | 32 (-1;-5) dB | Wood | 1 | Lacquered, natural pine | No | Standard | No | No | C2A, M6A, M8A | 15-90° | PL | planned withdrawal - 2024 | Active | ABW B900
MM AURA Pruszynski | SILVER | KAV B900 AURA | 4-16-4H | 4V6-16G1-4HV6 | 24 | No | No | 2 | Argon | Yes | No | 1 | 0.55 | 0.79 | 0.19 | 1.3 | E1350 | Class 4 | Class C4 |  | Class C-s1, d0 | 32 (-1;-5) dB | Wood | 2 | Lacquered, natural pine | Yes | Standard | No | No | F6A, M4A, M6A, M8A | 15-90° | PL | planned withdrawal - 2024 | Active | ASW B900
MM AURA Pruszynski | SILVER PVC | APV B900 AURA | 4-16-4H | 4V6-16G1-4HV6 | 24 | No | No | 2 | Argon | Yes | No | 1 | 0.55 | 0.79 | 0.19 | 1.3 | E1500 | Class 4 | Class C4 |  | Class B-s2, d0 | 32 (-1;-5) dB | PVC |  | White | Yes | Standard | No | No | F6A, M4A, M6A, M8A | 15-90° | PL | planned withdrawal - 2024 | Active | ASP B900
MM AURA Pruszynski | BRONZE+ | AAY B1500 AUR ? | 4-12-3HS-12-3H | 4V6-12G1-3HSV6-12G1-3H | 34 | No | No | 2 | Argon | Yes | No | 0.8 | 0.55 | 0.74 | 0.24 | 1.1 | E1350 | Class 4 | Class C4* | M8A: npd | Class C-s1, d0 | 33 (-1;-3) dB | Wood | 1 | Lacquered, natural pine | No | Standard | No | No | F6A, M4A, M6A, M8A | 15-90° | PL | planned introduction - 2024 | TBD
MM AURA Pruszynski | BRONZE+ PVC | APY B1500 AUR ? | 4-12-3HS-12-3H | 4V6-12G1-3HSV6-12G1-3H | 34 | No | No | 2 | Argon | Yes | No | 0.8 | 0.55 | 0.74 | 0.24 | 1.1 | E1500 | Class 3 | Class C3* | M8A: npd | Class B-s2, d0 | 33 (-1;-3) dB | PVC |  | White | No | Standard | No | No | F6A, M4A, M6A, M8A | 15-90° | PL | planned introduction - 2024 | TBD
MM AURA Pruszynski | GOLD+ | KAV B1500 AUR | 4-12-3HS-12-3H | 4V6-12G1-3HSV6-12G1-3H | 34 | No | No | 2 | Argon | Yes | No | 0.8 | 0.55 | 0.74 | 0.24 | 1.1 | E1350 | Class 4 | Class C4* | M8A: npd | Class C-s1, d0 | 33 (-1;-3) dB | Wood | 2 | Lacquered, natural pine | Yes | Standard | No | No | F6A, M4A, M6A, M8A | 15-90° | PL |  | Active | AGW B1500
MM AURA Pruszynski | GOLD+ PVC | APV B1500 AUR | 4-12-3HS-12-3H | 4V6-12G1-3HSV6-12G1-3H | 34 | No | No | 2 | Argon | Yes | No | 0.8 | 0.55 | 0.74 | 0.24 | 1.1 | E1500 | Class 3 | Class C3* | M8A: npd | Class B-s2, d0 | 33 (-1;-3) dB | PVC |  | White | Yes | Standard | No | No | F6A, M4A, M6A, M8A | 15-90° | PL |  | Active | AGP B1500
MM AURA Pruszynski | GOLD TOP | KAV B1700 AUR ? | 33.2-10-3HS-10-4H | 33.2V6-10G3-3HSV6-10G3-4HV6 | 33 | Yes | No | 3 | Krypton | Yes | No | 0.51 | 0.48 | 0.71 | 0.02 | 1 | E1350 | Class 4 | Class C4* | M8A: npd | Class C-s1, d0 | 36 (-1;-3) dB | Wood | 2 | Lacquered, natural pine | Yes | Standard | No | No | F6A, M4A, M6A, M8A | 15-90° | PL | postponed | TBD
MM AURA Pruszynski | GOLD TOP PVC | APV B1700 AUR ? | 33.2-10-3HS-10-4H | 33.2V6-10G3-3HSV6-10G3-4HV6 | 33 | Yes | No | 3 | Krypton | Yes | No | 0.51 | 0.48 | 0.71 | 0.02 | 1 | E1500 | Class 4 | Class C4* | M8A: npd | Class B-s2, d0 | 36 (-1;-3) dB | PVC |  | White | Yes | Standard | No | No | F6A, M4A, M6A, M8A | 15-90° | PL | postponed | TBD
MM Roof ART ExtraDach | COMFORT (pr. label) | DVY B900 EXD | 4-16-4H | 4V6-16G1-4HV6 | 24 | No | No | 2 | Argon | Yes | No | 1 | 0.55 | 0.79 | 0.19 | 1.3 | E1500 | Class 4 | Class C4 |  | Class C-s1, d0 | 32 (-1;-5) dB | Wood | 1 | Lacquered, natural pine | Yes | Standard | No | No | C2A, F6A, M4A, M6A, M8A | 15-90° | PL | planned withdrawal - 2024 | Active | XCO B900
MM Roof ART ExtraDach | PLUS | KAV B900 EXD | 4-16-4H | 4V6-16G1-4HV6 | 24 | No | No | 2 | Argon | Yes | No | 1 | 0.55 | 0.79 | 0.19 | 1.3 | E1500 | Class 4 | Class C4 |  | Class C-s1, d0 | 32 (-1;-5) dB | Wood | 2 | Lacquered, natural pine | Yes | Standard | No | No | M6A, M8A | 15-90° | PL | canceled | Discontinued | XPL B900
MM Roof ART ExtraDach | PCV | APV B900 EXD | 4-16-4H | 4V6-16G1-4HV6 | 24 | No | No | 2 | Argon | Yes | No | 1 | 0.55 | 0.79 | 0.19 | 1.3 | E1500 | Class 4 | Class C4 |  | Class B-s2, d0 | 32 (-1;-5) dB | PVC |  | White | Yes | Standard | No | No | M6A, M8A | 15-90° | PL | canceled | Discontinued | XCV B900
MM Roof ART ExtraDach | COMFORT THERMO (pr.label) | AAY B1500 ? | 4-12-3HS-12-3H | 4V6-12G1-3HSV6-12G1-3H | 34 | No | No | 2 | Argon | Yes | No | 0.8 | 0.55 | 0.74 | 0.24 | 1.1 | E1350 | Class 4 | Class C4* | M8A: npd | Class C-s1, d0 | 33 (-1;-3) dB | Wood | 1 | Lacquered, natural pine | No | Standard | No | No | C2A, F6A, M4A, M6A, M8A | 15-90° | PL | planned introduction - 2024 | TBD
MM Roof ART ExtraDach | PREMIUM THERMO | KAV B1500 EXD | 4-12-3HS-12-3H | 4V6-12G1-3HSV6-12G1-3H | 34 | No | No | 2 | Argon | Yes | No | 0.8 | 0.55 | 0.74 | 0.24 | 1.1 | E1350 | Class 4 | Class C4* | M8A: npd | Class C-s1, d0 | 33 (-1;-3) dB | Wood | 2 | Lacquered, natural pine | Yes | Standard | No | Yes | F6A, M6A, M8A | 15-90° | PL |  | Active | XPT B1500
MM Roof ART ExtraDach | PCV THERMO | APV B1500 EXD | 4-12-3HS-12-3H | 4V6-12G1-3HSV6-12G1-3H | 34 | No | No | 2 | Argon | Yes | No | 0.8 | 0.55 | 0.74 | 0.24 | 1.1 | E1500 | Class 3 | Class C3* | M8A: npd | Class B-s2, d0 | 33 (-1;-3) dB | PVC |  | White | Yes | Standard | No | Yes | F6A, M6A, M8A | 15-90° | PL |  | Active | XCT B1500
MM Roof ART ExtraDach | PREMIUM THERMO PLUS | KAV B1700 ? | 33.2-10-3HS-10-4H | 33.2V6-10G3-3HSV6-10G3-4HV6 | 33 | Yes | No | 3 | Krypton | Yes | No | 0.51 | 0.48 | 0.71 | 0.02 | 1 | E1350 | Class 4 | Class C4* | M8A: npd | Class C-s1, d0 | 36 (-1;-3) dB | Wood | 2 | Lacquered, natural pine | Yes | Standard | Yes | Yes | F6A, M6A, M8A | 15-90° | PL | postponed | TBD
MM Roof ART ExtraDach | PCV THEMRO PLUS | APV B1700 ? | 33.2-10-3HS-10-4H | 33.2V6-10G3-3HSV6-10G3-4HV6 | 33 | Yes | No | 3 | Krypton | Yes | No | 0.51 | 0.48 | 0.71 | 0.02 | 1 | E1500 | Class 4 | Class C4* | M8A: npd | Class B-s2, d0 | 36 (-1;-3) dB | PVC |  | White | Yes | Standard | Yes | Yes | F6A, M6A, M8A | 15-90° | PL | postponed | TBD
MM ARTENS Leroy Merlin | TYREM STANDARD (pr.label) | DPY B900 TMLM | 4-16-4H | 4V6-16G1-4HV6 | 24 | No | No | 2 | Argon | Yes | No | 1.1 | 0.6 | 0.77 | 0.25 | 1.5 | E1350 | Class 4 | Class C4 |  | Class C-s1, d0 | 32 (-1;-5) dB | Wood | 1 | Lacquered, natural pine | No | Standard | No | No | C2A, M6A, M8A | 15-90° | PL |  | Active
MM ARTENS Leroy Merlin | TYREM PCV (pr.label) | APY B900 TMLM | 4-16-4H | 4V6-16G1-4HV6 | 24 | No | No | 2 | Argon | Yes | No | 1.1 | 0.6 | 0.77 | 0.25 | 1.4 | E1500 | Class 4 | Class C4 |  | Class B-s2, d0 | 32 (-1;-5) dB | PVC |  | White | No | Standard | No | No | M6A | 15-90° | PL |  | Active
MM ARTENS Leroy Merlin | TYREM EXCELLENCE (pr.label) | AAY B1500 TML | 4-12-3HS-12-3H | 4V6-12G1-3HSV6-12G1-3H | 34 | No | No | 2 | Argon | Yes | No | 0.8 | 0.55 | 0.74 | 0.24 | 1.1 | E1350 | Class 4 | Class C4* | M8A: npd | Class C-s1, d0 | 33 (-1;-3) dB | Wood | 1 | Lacquered, natural pine | No | Standard | No | No | M6A, M8A | 15-90° | PL |  | Active
MM ARTENS Leroy Merlin | TYREM EXCELLENCE PCV (pr.label) | APY B1500 TML | 4-12-3HS-12-3H | 4V6-12G1-3HSV6-12G1-3H | 34 | No | No | 2 | Argon | Yes | No | 0.8 | 0.55 | 0.74 | 0.24 | 1.1 | E1500 | Class 3 | Class C3* | M8A: npd | Class B-s2, d0 | 33 (-1;-3) dB | PVC |  | White | No | Standard | No | No | M6A, M8A | 15-90° | PL |  | Active
MM ARTENS Leroy Merlin | ARTENS LUMIERE | MKD B900 ART | 4-16-4H | 4V6-16G1-4HV6 | 24 | No | No | 2 | Argon | Yes | No | 1 | 0.55 | 0.79 | 0.19 | 1.3 | E1350 | Class 4 | Class C4 |  | Class C-s1, d0 | 32 (-1;-5) dB | Wood | 2 | Lacquered, natural pine | Yes | M&M J1A type | No | No | M6A, M8A | 15-90° | PL |  | Active
MM Avaline PHD | BASE | AAY B900 AVL | 4-16-4H | 4V6-16G1-4HV6 | 24 | No | No | 2 | Argon | Yes | No | 1 | 0.55 | 0.79 | 0.19 | 1.3 | E1350 | Class 4 | Class C4 |  | Class C-s1, d0 | 32 (-1;-5) dB | Wood | 1 | Lacquered, natural pine | No | M&M J1A type | No | No | C2A, M6A, M8A | 15-90° | PL | canceled | Discontinued | PBW B900
MM Avaline PHD | BASE PRO | AAY B1500 AVL | 4-12-3HS-12-3H | 4V6-12G1-3HSV6-12G1-3H | 34 | No | No | 2 | Argon | Yes | No | 0.8 | 0.55 | 0.74 | 0.24 | 1.1 | E1350 | Class 4 | Class C4* | M8A: npd | Class C-s1, d0 | 33 (-1;-3) dB | Wood | 1 | Lacquered, natural pine | No | M&M J1A type | No | No | C2A, M6A, M8A | 15-90° | PL |  | Active | PBPW B1500
MM Avaline PHD | PRO | KAV B900 AVL | 4-16-4H | 4V6-16G1-4HV6 | 24 | No | No | 2 | Argon | Yes | No | 1 | 0.55 | 0.79 | 0.19 | 1.3 | E1350 | Class 4 | Class C4 |  | Class C-s1, d0 | 32 (-1;-5) dB | Wood | 2 | Lacquered, natural pine | Yes | M&M J1A type | No | No | F6A, M4A, M6A, M8A | 15-90° | PL | canceled | Discontinued | PPW B900
MM Avaline PHD | PRO PCV | KPV B900 AVL | 4-16-4H | 4V6-16G1-4HV6 | 24 | No | No | 2 | Argon | Yes | No | 1 | 0.55 | 0.79 | 0.19 | 1.3 | E1500 | Class 4 | Class C4 |  | Class B-s2, d0 | 32 (-1;-5) dB | PVC |  | White | Yes | M&M J1A type | No | No | F6A, M4A, M6A, M8A | 15-90° | PL | canceled | Discontinued | PPP B900
MM Avaline PHD | ELITE | KAV B1500 AVL | 4-12-3HS-12-3H | 4V6-12G1-3HSV6-12G1-3H | 34 | No | No | 2 | Argon | Yes | No | 0.8 | 0.55 | 0.74 | 0.24 | 1.1 | E1350 | Class 4 | Class C4* | M8A: npd | Class C-s1, d0 | 33 (-1;-3) dB | Wood | 2 | Lacquered, natural pine | Yes | M&M J1A type | Yes (Avaline own product) | Yes | F6A, M4A, M6A, M8A | 15-90° | PL |  | Active | PEW B1500
MM Avaline PHD | ELITE PCV | KPV B1500 AVL | 4-12-3HS-12-3H | 4V6-12G1-3HSV6-12G1-3H | 34 | No | No | 2 | Argon | Yes | No | 0.8 | 0.55 | 0.74 | 0.24 | 1.1 | E1500 | Class 3 | Class C3* | M8A: npd | Class B-s2, d0 | 33 (-1;-3) dB | PVC |  | White | Yes | M&M J1A type | Yes (Avaline own product) | Yes | F6A, M4A, M6A, M8A | 15-90° | PL |  | Active | PEP B1500
MM Avaline PHD | ELITE ULTRA | KAV B1700 AVL | 33.2-10-3HS-10-4H | 33.2V6-10G3-3HSV6-10G3-4HV6 | 33 | Yes | No | 3 | Krypton | Yes | No | 0.51 | 0.48 | 0.71 | 0.02 | 1 | E1350 | Class 4 | Class C4* | M8A: npd | Class C-s1, d0 | 36 (-1;-3) dB | Wood | 2 | Lacquered, natural pine | Yes | M&M J1A type | Yes (Avaline own product) | Yes | F6A, M4A, M6A, M8A | 15-90° | PL | existing but discontinued | Discontinued | PUW B1700
MM Avaline PHD | ELITE ULTRA PCV | KPV B1700 AVL | 33.2-10-3HS-10-4H | 33.2V6-10G3-3HSV6-10G3-4HV6 | 33 | Yes | No | 3 | Krypton | Yes | No | 0.51 | 0.48 | 0.71 | 0.02 | 1 | E1500 | Class 4 | Class C3* | M8A: npd | Class B-s2, d0 | 36 (-1;-3) dB | PVC |  | White | Yes | M&M J1A type | Yes (Avaline own product) | Yes | F6A, M4A, M6A, M8A | 15-90° | PL | existing but discontinued | Discontinued | PUP B1700